## D_2
K2SiO3 | KOH | H2O | Curing time
9 | 9 | 5.6 | 21
12 | 9 | 3.8 | 40
9 | 12 | 2.6 | 19
12 | 12 | 0.8 | 32
12 | 15 | 0 | 44
15 | 15 | 0 | 50

## D_3
K2SiO3 | KOH | H2O | Curing time
5 | 12 | 5.6 | 12
5 | 15 | 3.8 | 24
5 | 18 | 2 | 60
7 | 12 | 2.6 | 9
7 | 15 | 0.8 | 20
7 | 18 | 0 | 45
9 | 12 | 0 | 7
9 | 18 | 0 | 43
7 | 12 | 0 | 52
5 | 9 | 9 | 47

## D_2-3
K2SiO3 | KOH | H2O | Curing time
9 | 9 | 5.6 | 21
12 | 9 | 3.8 | 40
9 | 12 | 2.6 | 19
12 | 12 | 0.8 | 32
12 | 15 | 0 | 44
15 | 15 | 0 | 50
5 | 12 | 5.6 | 12
5 | 15 | 3.8 | 24
5 | 18 | 2 | 60
7 | 12 | 2.6 | 9
7 | 15 | 0.8 | 20
7 | 18 | 0 | 45
9 | 12 | 0 | 7
9 | 18 | 0 | 43
7 | 12 | 0 | 52
5 | 9 | 9 | 47