## D_1
K2SiO3 | KOH | H2O | sigma_f
6 | 12 | 6.2 | 3.92
6 | 18 | 3.8 | 4.13
6 | 24 | 1.4 | 3.56
9 | 12 | 3.2 | 8.6
9 | 24 | 0 | 8.1
12 | 12 | 0 | 7.87
12 | 18 | 0 | 14.49
12 | 24 | 0 | 10.48

## D_1-2
K2SiO3 | KOH | H2O | sigma_f
6 | 12 | 6.2 | 3.92
6 | 18 | 3.8 | 4.13
6 | 24 | 1.4 | 3.56
9 | 12 | 3.2 | 8.6
9 | 24 | 0 | 8.1
12 | 12 | 0 | 7.87
12 | 18 | 0 | 14.49
12 | 24 | 0 | 10.48
9 | 9 | 5.6 | 9.77
12 | 9 | 3.8 | 8.24
15 | 9 | 2 | 8.63
9 | 12 | 2.6 | 13.72
12 | 12 | 0.8 | 12.28
15 | 12 | 0 | 12.42
12 | 15 | 0 | 11.3
15 | 15 | 0 | 8.53

## D_1-3
K2SiO3 | KOH | H2O | sigma_f
6 | 12 | 6.2 | 3.92
6 | 18 | 3.8 | 4.13
6 | 24 | 1.4 | 3.56
9 | 12 | 3.2 | 8.6
9 | 24 | 0 | 8.1
12 | 12 | 0 | 7.87
12 | 18 | 0 | 14.49
12 | 24 | 0 | 10.48
9 | 9 | 5.6 | 9.77
12 | 9 | 3.8 | 8.24
15 | 9 | 2 | 8.63
9 | 12 | 2.6 | 13.72
12 | 12 | 0.8 | 12.28
15 | 12 | 0 | 12.42
12 | 15 | 0 | 11.3
15 | 15 | 0 | 8.53
5 | 12 | 5.6 | 14.03
5 | 15 | 3.8 | 13.33
5 | 18 | 2 | 10.93
7 | 12 | 2.6 | 18.76
7 | 15 | 0.8 | 17.67
7 | 18 | 0 | 16.95
9 | 12 | 0 | 27.83
9 | 15 | 0 | 19.85
9 | 18 | 0 | 17.73
7 | 12 | 0 | 11.71